## Main
Material	Description	Status	Tested	Released	Release date	Can be Improved?	Nozzle	Layer	Nozzle fans	Slic3r Version	Issue/notes for next go around
ABS
	Fast No support	Done	Yes	Yes	03/05/14	Maybe	0.35	0.27	No	1.0.0 RC3	(Not the best at bridging, not sure if it is feasble to have a fast part with good bridge)(Same point about spires and very small parts. To use this with small parts or spires, it's best to print several parts or use a fan\)
	Medium No Support	Done	Yes	Yes	03/03/14	Maybe	0.35	0.22	No	1.0.0 RC3	(Retraction might be to high at 2mm) (Not the best at bridging, might be slic3r issue bridging was angled)
	Fine No Suport	Done	Yes	Pending	03/06/14	Always	0.35	0.14	No	1.0.0 RC3	Looks good, lower layer heights are certainly possible, but cause more surface defects than they solve
	Vases	---	---				0.35	---	---
	Bridging	---	---				0.35	---	---
	Towers	---	---				0.35	---	---
	Medium Support	---	---				0.35	---	---
PLA
	Fast No support	---	---				0.35	---	Yes
	Medium No Support	---	---				0.35	---	Yes
	Fine No Suport	---	---				0.35	---	Yes
	Vases	---	---				0.35	---	---
	Bridging	---	---				0.35	---	---
	Towers	---	---				0.35	---	---
	Medium Support	---	---				0.35	---	---
Flexy/Ninja Flex
	Medium No Support	Initial	in progress				0.50	---	---
Dual- ABS/ABS
	Medim Support	Initial	---				0.35	---	---
Dual- ABS/HIPS
	Medium Support	---	---				0.35	---	---
Tglas
	Medium No Support	---	---				0.35	---	---