## Sheet1
	Approx. Length (500g)
Material	density		1.75mm	2.85mm
	(kg/m^3)

PLA	1240		187	70

PCABS	1130		206	77

CFPLA	1300		179	67

FEPLA	1800		129	48

SSPLA	2400	93.00%	97	36

CDPLA	1150		202	76