## Sheet1
	test comparison for wear characteristics:
	nozzle style	coating	specified size	measured before	measured after	material extruded	mass extruded	results	notes
	hexagon	Micro Swiss twin clad	0.5	0.503	0.503	Proto-Pasta Carbon fiber PLA	517.1g		twinclad nozzle has a steeper taper than the standard. / Also came cleaner when cold pulled.
	hexagon	current rev (PP-MP0084)	0.5	0.503	0.519	Proto-Pasta Carbon fiber PLA	517g		flat of the nozzle was already radiused.

	wipe test comparison
	nozzle style	coating	wiper pad	N/A	size	material extruded		results
TAZ A	hexagon	Micro Swiss twin clad	genuine Entworks shnoz-wad	N/A	0.5	Bridge		2 probe fails over 3 days
TAZ B	hexagon	current rev (PP-MP0084)	genuine Entworks shnoz-wad	N/A	0.5	Bridge		0 probe fails

	switched tool heads between machines
	nozzle style	coating	wiper pad	N/A	size	material extruded		results
TAZ B	hexagon	Micro Swiss twin clad	genuine Entworks shnoz-wad	N/A	0.5	Bridge		0 probe fails
TAZ A	hexagon	current rev (PP-MP0084)	genuine Entworks shnoz-wad	N/A	0.5	Bridge		8 probe fails over two days

	test plan for wear characteristics: / Use 2 new TAZ6 tool heads on two identical machines (e-steps need to be the same as well) 1 toolhead with coated nozzle and one with a current rev nozzle. / Run the same g-codes on both machines extruding a total of 500g of Proto-pasta carbon fiber PLA per machine. / Cold pull both nozzles clean. / Compare the wear in the orifice between the two nozzles with pin gauges to capture any improvement in wear characteristics.