Part detached from bed
Part detached from bed, top layer not divisible by layer heigh
 Double check fan speeds
 Double check fan speeds, top layer not divisible by layer height
Part detached from bed, top layer not divisible by layer height
Yes
Fine
Fast
Nick is printing
Nick is printing
Not yet
Fine
Lots of curling on overhang, detached from bet. TMR looks awesome
Possibly revisit wipe temp
TMR looks great
TMR looks great
Yes
Yes
Yes
Yes
Yes
Profile updated, Nick is printing
Profile updated, Nick is printing
profile needs creating
Prints look good, wipe sequence might need to be hotter?
Not yet
Not yet
Not yet
Too fast!!
No
No
No
Part detached from bed
No
Only real in the building super snappy, need to order more
No
Filament ordered
Not yet
## Sheet1
Filament	Profile	Make test	Too Much Rock	Approved	Notes:

XT							Great!
	Fast			Yes	Clone Inova		Starting Point
	Medium			Yes	Clone Inova		Needs Work
	Fine			Yes	Clone Inova		Print fail
ABS
	Fast			Yes	Infill set to 40 percent? Double check fan speeds
	Medium			Yes	Double check fan speeds
	Fine			Yes	Double check fan speeds
nGen
	Fast			Yes
	Medium			Yes
	Fine			Yes	Awesome prints
woodfill
	Fast			Yes	Nice
	Fine
INOVA
	Fast			Yes
	Medium			Yes
	Fine			Yes
t-glase
	High Clarity			Yes	Awesome!
	High Strength
PP stainless steel
	Fast			Yes	Meh overhangs and bridging
	Fine			Yes
PP magnetic iron
	Fast			Yes
	Fine			Yes	Pretty good
PP high-temp PLA
	Fast			Yes
	Fine
PP aromatic coffee
	Fast			Yes
	Fine
PP conductive PLA
	Medium			Yes	Prints look good, this material needs gluestick
Polycarbonate
	High speed			Yes	Crazy warpy but we know that
	High Strength			Yes	Crazy warpy but we know that
Village PLA
	Fast			Yes
	Medium
	Fine
eSun PLA
	Fast			Yes	Looks good, overhangs are weak.
	Medium			Yes
	Fine			Yes
PLA/PHA
	Fast			Yes	Looks good, overhangs are weak.
	Medium
	Fine
PCTPE
	Fast			Yes	Possibly revisit wipe temp
	Fine			Yes	This profile does not exist, not sure how it has been tested yet?
PP PC-ABS
	High Strength			Yes	Bad warping, make test DNF
n-vent
	Fast			Yes	Pretty good
	Medium
	Fine			Yes	Awesome prints
laywood
	Fast			Yes	Not able to test, TAZ 5 settings used
	Fine			Yes	Not able to test, TAZ 5 settings used
laybrick
	Fast			Yes	Not able to test, TAZ 5 settings used
	Fine			Yes	Not able to test, TAZ 5 settings used
HIPS
	Fast			Yes
	Medium			Yes
	Fine			Yes
corkfill
	Fast			Yes	Profile looks good, could use less cooling?
	Fine			Yes	Profile looks good, could use less cooling?
copperfill
	Fast			Yes
	Fine			Yes	Best make test ever
bronzefill
	Fast			Yes
	Fine			Yes	2nd best make test ever
bridge
	Fast			Yes
	Medium			Yes	Approved based on TMR print
	Fine			Yes
bamboo
	Fast			Yes	Nice
	Fine
alloy910
	Medium			Yes
	High strength				Fixed, prints look great
Village ABS
	Fast			Yes	Looking Goood
	Medium			Yes	Looking Goood
	Fine			Yes	Looking Goood
618
	Medium			Yes	TMR looks great (for 618)
645
	Medium			Yes	TMR looks great (for 645)

Flexy	Flexy	Flexy	Flexy	Flexy	Flexy

Ninjaflex
	Fast			Yes	Nice, weak overhangs
	Medium			Yes	Nice, weak overhangs
	Fine			Yes	Nice, weak overhangs
Semiflex
	Fast
	Medium
	Fine				Nice, weak overhangs
Cheetah
	Fast			Yes
	Medium			Yes
	Fine			Yes

Dual	Dual	Dual	Dual	Dual	Dual

PLA/PVA
	Fast
	Fine
HIPS/HIPS
	Fast
	Fine
ABS/HIPS
	Fast
	Fine
PLA/PLA
	Fast
	Fine
PCTPE/PVA
	Fast
	Fine
910/PVA
	Fast
	Fine

Dual/Flexy	Dual/Flexy	Dual/Flexy	Dual/Flexy	Dual/Flexy	Dual/Flexy

ABS/Ninjaflex
	Fast
	Fine
ABS/Semiflex
	Fast
	Fine
PLA/PVA
	Fast
	Fine
ABS/Cheetah
	Fast
	Fine
HIPS/Ninjaflex
	Fast
	Fine
HIPS/Semiflex
	Fast
	Fine
PLA/PVA
	Fast
	Fine
HIPS/Cheetah
	Fast
	Fine
PCTPE/PVA
	Fast
	Fine
910/PVA
	Fast
	Fine