## Sheet1
PEI thickness/ application testing
material	thickness (mil)	adhesive	application	heat time	silvering
PEI	40	3M	Laminator 1 pass	1hr 30min	minor
PEI	30	3M	Laminator 1 pass	1hr 30min	minor
PEI	30	3M	Laminator 1 pass	1hr 30min	minor
PEI	30	3M	Laminator 1 pass	1hr 30min	minor
PEI	20	3M	Laminator 2 passes	1hr 30min	none
PEI	20	3M	Laminator 2 passes	1hr 30min	none
PEI	40	4M	Laminator 1 pass	2hr	major